## Liquid
T (K) | H - H0 (KJ / mol) | Cp (J / (mol * K)) | Cv (J / (mol * K)) | S (J / (mol * K)) | S (KJ / (Kg * K))
380 | 5.035 | 31.82 | 28.7 | 65.6 | 2.853539
390 | 5.353 | 31.7 | 28.49 | 66.43 | 2.889643
400 | 5.669 | 31.58 | 28.28 | 67.23 | 2.924442
410 | 5.984 | 31.46 | 28.09 | 68.01 | 2.958371
420 | 6.298 | 31.35 | 27.89 | 68.76 | 2.990996
430 | 6.611 | 31.24 | 27.7 | 69.5 | 3.023185
440 | 6.923 | 31.14 | 27.51 | 70.22 | 3.054504
450 | 7.234 | 31.04 | 27.33 | 70.92 | 3.084954
460 | 7.544 | 30.94 | 27.15 | 71.6 | 3.114533
470 | 7.853 | 30.84 | 26.97 | 72.26 | 3.143242
480 | 8.161 | 30.75 | 26.8 | 72.91 | 3.171517
490 | 8.468 | 30.67 | 26.63 | 73.54 | 3.198921
500 | 8.774 | 30.58 | 26.46 | 74.16 | 3.225891
510 | 9.079 | 30.5 | 26.3 | 74.77 | 3.252425
520 | 9.384 | 30.42 | 26.14 | 75.36 | 3.27809
530 | 9.688 | 30.34 | 25.98 | 75.94 | 3.303319
540 | 9.991 | 30.27 | 25.82 | 76.5 | 3.327678
550 | 10.293 | 30.19 | 25.67 | 77.06 | 3.352038
560 | 10.595 | 30.12 | 25.52 | 77.6 | 3.375527
570 | 10.896 | 30.06 | 25.37 | 78.14 | 3.399017
580 | 11.196 | 29.99 | 25.23 | 78.66 | 3.421636
590 | 11.495 | 29.93 | 25.08 | 79.17 | 3.443821
600 | 11.794 | 29.87 | 24.94 | 79.67 | 3.46557
610 | 12.093 | 29.81 | 24.8 | 80.17 | 3.48732
620 | 12.39 | 29.75 | 24.67 | 80.65 | 3.5082
630 | 12.688 | 29.7 | 24.53 | 81.13 | 3.529079
640 | 12.984 | 29.64 | 24.4 | 81.59 | 3.549089
650 | 13.281 | 29.59 | 24.27 | 82.05 | 3.569098
660 | 13.576 | 29.54 | 24.15 | 82.5 | 3.588673
670 | 13.871 | 29.5 | 24.02 | 82.95 | 3.608247
680 | 14.166 | 29.45 | 23.9 | 83.38 | 3.626952
690 | 14.461 | 29.41 | 23.78 | 83.81 | 3.645657
700 | 14.754 | 29.37 | 23.66 | 84.24 | 3.664361
710 | 15.048 | 29.33 | 23.54 | 84.65 | 3.682196
720 | 15.341 | 29.29 | 23.43 | 85.06 | 3.70003
730 | 15.634 | 29.25 | 23.32 | 85.47 | 3.717865
740 | 15.926 | 29.22 | 23.2 | 85.87 | 3.735265
750 | 16.218 | 29.19 | 23.1 | 86.26 | 3.752229
760 | 16.51 | 29.16 | 22.99 | 86.64 | 3.768759
770 | 16.801 | 29.13 | 22.89 | 87.02 | 3.785289
780 | 17.092 | 29.1 | 22.78 | 87.4 | 3.801818
790 | 17.383 | 29.08 | 22.68 | 87.77 | 3.817913
800 | 17.674 | 29.05 | 22.59 | 88.14 | 3.834008
810 | 17.964 | 29.03 | 22.49 | 88.5 | 3.849667
820 | 18.255 | 29.01 | 22.4 | 88.85 | 3.864892
830 | 18.545 | 28.99 | 22.3 | 89.21 | 3.880552
840 | 18.835 | 28.98 | 22.21 | 89.55 | 3.895341
850 | 19.124 | 28.96 | 22.13 | 89.9 | 3.910566
860 | 19.414 | 28.95 | 22.04 | 90.23 | 3.924921
870 | 19703 | 28.94 | 21.96 | 90.57 | 3.93971
880 | 19.993 | 28.93 | 21.87 | 90.9 | 3.954065
890 | 20.282 | 28.92 | 21.79 | 91.23 | 3.96842
900 | 20.571 | 28.91 | 21.71 | 91.55 | 3.982339
910 | 20.86 | 28.91 | 21.64 | 91.87 | 3.996259
920 | 21.149 | 28.91 | 21.56 | 92.19 | 4.010179
930 | 21.438 | 28.9 | 21.49 | 92.5 | 4.023663
940 | 21.727 | 28.9 | 21.42 | 92.81 | 4.037148
950 | 22.017 | 28.9 | 21.35 | 93.11 | 4.050198
960 | 22.306 | 28.91 | 21.28 | 93.42 | 4.063683
970 | 22.595 | 28.91 | 21.22 | 93.72 | 4.076732
980 | 22.884 | 28.92 | 21.15 | 94.01 | 4.089347
990 | 23.173 | 28.93 | 21.09 | 94.31 | 4.102397
1000 | 23.463 | 28.94 | 21.03 | 94.6 | 4.115012
1010 | 23.752 | 28.95 | 20.97 | 94.89 | 4.127626
1020 | 24.042 | 28.96 | 20.92 | 95.17 | 4.139806
1030 | 24.331 | 28.97 | 20.86 | 95.45 | 4.151986
1040 | 24.621 | 28.99 | 20.81 | 95.73 | 4.164165
1050 | 24.911 | 29.01 | 20.76 | 96.01 | 4.176345
1060 | 25.202 | 29.03 | 20.71 | 96.29 | 4.188525
1070 | 25.492 | 29.05 | 20.67 | 96.56 | 4.20027
1080 | 25.783 | 29.07 | 20.62 | 96.83 | 4.212014
1090 | 26.074 | 29.09 | 20.58 | 97.1 | 4.223759
1100 | 26.365 | 29.12 | 20.54 | 97.36 | 4.235069
1110 | 26.656 | 29.14 | 20.5 | 97.63 | 4.246814
1120 | 26.946 | 29.17 | 20.46 | 97.89 | 4.258123
1130 | 27.24 | 29.2 | 20.42 | 98.15 | 4.269433
1140 | 27.532 | 29.23 | 20.39 | 98.4 | 4.280308
1150 | 27.825 | 29.27 | 20.35 | 98.66 | 4.291618
1160 | 28.118 | 29.3 | 20.32 | 98.91 | 4.302492
1170 | 28.411 | 29.34 | 20.29 | 99.16 | 4.313367
1180 | 28.705 | 29.37 | 20.27 | 99.41 | 4.324242
1190 | 28.999 | 29.41 | 20.24 | 99.66 | 4.335117
1200 | 29.29 | 29.45 | 20.22 | 99.91 | 4.345992
1210 | 29.589 | 29.5 | 20.19 | 100.15 | 4.356431
1220 | 29.884 | 29.54 | 20.17 | 100.4 | 4.367306
1230 | 30.18 | 29.58 | 20.15 | 100.64 | 4.377746
1240 | 30.476 | 29.63 | 20.14 | 100.88 | 4.388186
1250 | 30.773 | 29.68 | 20.12 | 101.11 | 4.39819
1260 | 31.071 | 29.73 | 20.11 | 101.35 | 4.40863
1270 | 31.368 | 29.78 | 20.1 | 101.59 | 4.41907
1280 | 31.667 | 29.83 | 20.09 | 101.82 | 4.429075
1290 | 31.966 | 29.89 | 20.08 | 102.05 | 4.43908
1300 | 32.265 | 29.94 | 20.07 | 102.28 | 4.449084
1310 | 32.565 | 30 | 20.07 | 102.51 | 4.459089
1320 | 32.866 | 30.06 | 20.06 | 102.74 | 4.469094
1330 | 33.168 | 30.12 | 20.06 | 102.97 | 4.479099
1340 | 33.469 | 30.18 | 20.06 | 103.19 | 4.488668
1350 | 33.772 | 30.24 | 20.06 | 103.42 | 4.498673
1360 | 34.075 | 30.31 | 20.07 | 103.64 | 4.508243
1370 | 34.379 | 30.37 | 20.07 | 103.86 | 4.517813
1380 | 34.684 | 30.44 | 20.08 | 104.08 | 4.527383
1390 | 34.989 | 30.51 | 20.09 | 104.3 | 4.536952
1400 | 35.295 | 30.58 | 20.1 | 104.52 | 4.546522
1410 | 35.602 | 30.65 | 20.11 | 104.74 | 4.556092
1420 | 35.91 | 30.73 | 20.13 | 104.95 | 4.565227
1430 | 36.218 | 30.8 | 20.14 | 105.17 | 4.574797
1440 | 36.527 | 30.88 | 20.16 | 105.38 | 4.583931
1450 | 36837 | 30.96 | 20.18 | 105.6 | 4.593501
1460 | 37.148 | 31.05 | 20.2 | 105.81 | 4.602636
1470 | 37.459 | 31.12 | 20.22 | 106.02 | 4.611771
1480 | 37.772 | 31.2 | 20.25 | 106.23 | 4.620906
1490 | 38.085 | 31.29 | 20.28 | 106.44 | 4.63004
1500 | 38.399 | 31.37 | 20.3 | 106.65 | 4.639175
1510 | 38.714 | 31.46 | 20.33 | 106.86 | 4.64831
1520 | 39.03 | 31.55 | 20.37 | 107.07 | 4.657445
1530 | 39.347 | 31.64 | 20.4 | 107.27 | 4.666145
1540 | 39.665 | 31.73 | 20.44 | 107.48 | 4.675279
1550 | 39.986 | 31.83 | 20.47 | 107.68 | 4.683979
1560 | 40.304 | 31.92 | 20.51 | 107.89 | 4.693114
1570 | 40.625 | 32.02 | 20.56 | 108.09 | 4.701814
1580 | 40.946 | 32.12 | 20.6 | 108.3 | 4.710949
1590 | 41.259 | 32.22 | 20.65 | 108.5 | 4.719649
1600 | 41.593 | 32.32 | 20.69 | 108.7 | 4.728348
1610 | 41.918 | 32.42 | 20.74 | 108.9 | 4.737048
1620 | 42.244 | 32.53 | 20.79 | 109.1 | 4.745748
1630 | 42.571 | 32.63 | 20.85 | 109.3 | 4.754448
1640 | 42.899 | 32.74 | 20.9 | 109.5 | 4.763148
1650 | 43.228 | 32.85 | 20.96 | 109.7 | 4.771847
1660 | 43.559 | 32.97 | 21.02 | 109.9 | 4.780547
1670 | 43.89 | 33.08 | 21.08 | 110.09 | 4.788812
1680 | 44.223 | 33.2 | 21.14 | 110.29 | 4.797512
1690 | 44.557 | 33.32 | 21.21 | 110.48 | 4.805777
1700 | 44.892 | 33.44 | 21.27 | 110.68 | 4.814476
1710 | 45.229 | 33.57 | 21.34 | 110.87 | 4.822741
1720 | 45.566 | 33.7 | 21.41 | 111.07 | 4.831441
1730 | 45.905 | 33.83 | 21.47 | 111.26 | 4.839706
1740 | 46.246 | 33.97 | 21.54 | 111.46 | 4.848406
1750 | 46.588 | 34.1 | 21.62 | 111.65 | 4.856671
1760 | 46.931 | 33.25 | 21.69 | 111.84 | 4.864935
1770 | 47.275 | 34.39 | 21.76 | 112.03 | 4.8732
1780 | 47.622 | 34.54 | 21.84 | 112.23 | 4.8819
1790 | 47.969 | 34.69 | 31.92 | 112.42 | 4.890165
1800 | 46.318 | 34.85 | 21.99 | 112.61 | 4.89843
1810 | 48.669 | 35.01 | 22.07 | 112.8 | 4.906695
1820 | 49.021 | 35.17 | 22.16 | 112.99 | 4.914959
1830 | 49.375 | 35.34 | 22.24 | 113.18 | 4.923224
1840 | 49.731 | 35.52 | 22.33 | 113.37 | 4.931489
1850 | 50.088 | 35.7 | 22.41 | 113.56 | 4.939754
1860 | 50.447 | 35.88 | 22.5 | 113.75 | 4.948019
1870 | 50.808 | 36.07 | 22.59 | 113.94 | 4.956283
1880 | 51.171 | 36.26 | 22.69 | 114.13 | 4.964548
1890 | 51.536 | 36.46 | 22.78 | 114.32 | 4.972813
1900 | 51.903 | 36.67 | 22.86 | 114.51 | 4.981078
1910 | 52.271 | 36.88 | 22.98 | 114.7 | 4.989343
1920 | 52.642 | 37.1 | 23.08 | 114.89 | 4.997608
1930 | 53.015 | 37.33 | 23.19 | 115.08 | 5.005872
1940 | 53.39 | 37.56 | 23.29 | 115.27 | 5.014137
1950 | 53.768 | 37.8 | 23.4 | 115.46 | 5.022402
1960 | 54.148 | 38.05 | 23.51 | 115.65 | 5.030667
1970 | 54.53 | 38.31 | 23.63 | 115.84 | 5.038932
1980 | 54.915 | 38.58 | 23.75 | 116.03 | 5.047196
1990 | 55.302 | 38.85 | 23.87 | 116.22 | 5.055461
2000 | 55.692 | 39.14 | 23.99 | 116.41 | 5.063726
2010 | 56.085 | 39.44 | 24.12 | 116.6 | 5.071991
2020 | 56.48 | 39.74 | 24.25 | 116.79 | 5.080256
2030 | 56.879 | 40.06 | 24.38 | 116.98 | 5.088521
2040 | 57.28 | 40.4 | 24.52 | 117.17 | 5.096785
2050 | 57685 | 40.74 | 24.66 | 117.37 | 5.105485
2060 | 58.093 | 41.1 | 24.01 | 117.56 | 5.11375
2070 | 58.504 | 41.47 | 24.96 | 117.75 | 5.122015
2080 | 58.919 | 41.86 | 25.12 | 117.95 | 5.130715
2090 | 59.337 | 42.27 | 25.28 | 118.14 | 5.13898
2100 | 59.76 | 42.7 | 25.45 | 118.34 | 5.147679
2110 | 60.186 | 43.14 | 25.62 | 118.53 | 5.155944
2120 | 60.616 | 43.61 | 25.8 | 118.73 | 5.164644
2130 | 61.051 | 44.09 | 25.98 | 118.93 | 5.173344
2140 | 61.49 | 44.61 | 26.18 | 119.13 | 5.182044
2150 | 61.934 | 45.14 | 26.36 | 119.33 | 5.190743
2160 | 62.383 | 45.71 | 26.58 | 119.53 | 5.199443
2170 | 62.837 | 46.31 | 26.8 | 119.74 | 5.208578
2180 | 63.296 | 46.94 | 27.03 | 119.94 | 5.217278
2190 | 63.761 | 47.6 | 27.26 | 120.15 | 5.226413
2200 | 64.232 | 48.3 | 27.51 | 120.35 | 5.235112
2210 | 64.709 | 49.05 | 27.77 | 120.56 | 5.244247
2220 | 65.193 | 49.84 | 28.04 | 120.77 | 5.253382
2230 | 65.685 | 50.69 | 28.33 | 120.99 | 5.262952
2240 | 66.183 | 51.59 | 28.63 | 121.2 | 5.272087
2250 | 65.69 | 52.55 | 28.96 | 121.42 | 5.281656
2260 | 67.205 | 53.58 | 29.3 | 121.64 | 5.291226
2270 | 67.729 | 54.7 | 29.66 | 121.87 | 5.301231
2280 | 68.263 | 55.89 | 30.05 | 122.09 | 5.310801
2290 | 68.808 | 57.19 | 30.46 | 122.32 | 5.320806
2300 | 69.363 | 58.6 | 30.91 | 122.56 | 5.331245
2310 | 69.931 | 60.13 | 31.39 | 122.8 | 5.341685
2320 | 70.512 | 61.81 | 31.91 | 123.04 | 5.352125
2330 | 71.108 | 63.66 | 32.48 | 123.29 | 5.363
2340 | 71.719 | 65.7 | 33.1 | 123.54 | 5.373874
2350 | 72.348 | 67.97 | 33.78 | 123.8 | 5.385184
2360 | 72.996 | 70.51 | 34.54 | 124.06 | 5.396494
2370 | 73.665 | 73.38 | 35.39 | 124.34 | 5.408674
2380 | 74.359 | 76.64 | 36.35 | 124.62 | 5.420853
2390 | 75.08 | 80.39 | 37.43 | 124.91 | 5.433468
2400 | 75.832 | 84.75 | 38.69 | 125.22 | 5.446953
2410 | 76.621 | 89.89 | 40.15 | 125.53 | 5.460438
2420 | 77.452 | 96.05 | 41.88 | 125.87 | 5.475227
2430 | 78.335 | 103.59 | 43.98 | 126.22 | 5.490452
2440 | 79.279 | 113.05 | 46.57 | 126.6 | 5.506982
2450 | 80.302 | 125.34 | 49.9 | 127.01 | 5.524816
2460 | 81.426 | 142.01 | 54.35 | 127.45 | 5.543956
2470 | 82.69 | 166.13 | 60.65 | 127.95 | 5.565705
2480 | 84.16 | 204.65 | 70.47 | 128.54 | 5.59137
2490 | 85.971 | 277.68 | 88.44 | 129.25 | 5.622254
2500 | 88.516 | 482.89 | 135.77 | 130.26 | 5.666188
2508 | 92.742 | 2289.02 | 471.35 | 131.99 | 5.741442

## Vapour
T (K) | H - H0 (KJ / mol) | Cp (J / (mol * K)) | Cv (J / (mol * K)) | S (J / (mol * K)) | S (KJ / (Kg * K)) | Gamma
380 | 108.57 | 22.72 | 14.43 | 338.07 | 14.70573 | 1.574498
390 | 108.77 | 23.1 | 14.77 | 331.6 | 14.42429 | 1.563981
400 | 108.97 | 23.52 | 15.16 | 325.48 | 14.15808 | 1.551451
410 | 109.17 | 23.99 | 15.58 | 319.67 | 13.90535 | 1.539795
420 | 109.36 | 24.5 | 16.05 | 314.15 | 13.66523 | 1.52648
430 | 109.55 | 25.07 | 16.55 | 308.9 | 13.43686 | 1.514804
440 | 109.74 | 25.68 | 17.1 | 303.9 | 13.21937 | 1.501754
450 | 109.93 | 26.34 | 17.69 | 299.13 | 13.01188 | 1.488977
460 | 110.11 | 27.04 | 18.31 | 294.58 | 12.81395 | 1.476789
470 | 110.3 | 27.79 | 18.97 | 290.23 | 12.62473 | 1.464945
480 | 110.48 | 28.58 | 19.66 | 286.07 | 12.44378 | 1.453713
490 | 110.65 | 29.41 | 20.39 | 282.08 | 12.27022 | 1.442374
500 | 110.62 | 30.27 | 21.14 | 278.26 | 12.10405 | 1.431883
510 | 110.99 | 31.17 | 21.91 | 274.6 | 11.94484 | 1.422638
520 | 111.16 | 32.09 | 22.71 | 271.08 | 11.79173 | 1.413034
530 | 111.32 | 33.04 | 23.53 | 267.7 | 11.6447 | 1.404165
540 | 111.48 | 34.02 | 24.36 | 264.45 | 11.50333 | 1.396552
550 | 111.64 | 35.01 | 25.2 | 261.32 | 11.36718 | 1.389286
560 | 111.79 | 36.02 | 26.05 | 258.31 | 11.23624 | 1.382726
570 | 111.94 | 37.04 | 26.9 | 255.4 | 11.10966 | 1.376952
580 | 112.08 | 38.06 | 27.76 | 252.5 | 10.98351 | 1.371037
590 | 112.22 | 39.09 | 28.61 | 249.89 | 10.86998 | 1.366305
600 | 112.36 | 40.12 | 29.45 | 247.28 | 10.75645 | 1.362309
610 | 112.49 | 41.14 | 30.28 | 244.75 | 10.6464 | 1.358653
620 | 112.62 | 42.16 | 31.11 | 242.31 | 10.54026 | 1.355191
630 | 112.75 | 43.17 | 31.91 | 239.95 | 10.4376 | 1.352867
640 | 112.87 | 44.16 | 32.7 | 237.66 | 10.33799 | 1.350459
650 | 112.99 | 45.13 | 33.47 | 235.45 | 10.24185 | 1.348372
660 | 113.1 | 46.09 | 34.21 | 233.3 | 10.14833 | 1.347267
670 | 113.22 | 47.02 | 34.93 | 231.22 | 10.05785 | 1.346121
680 | 113.33 | 47.93 | 35.63 | 229.21 | 9.970421 | 1.345215
690 | 113.43 | 48.81 | 36.29 | 227.25 | 9.885162 | 1.344999
700 | 113.54 | 49.66 | 36.93 | 225.35 | 9.802514 | 1.344706
710 | 113.64 | 50.49 | 37.54 | 223.51 | 9.722476 | 1.344965
720 | 113.73 | 51.28 | 38.11 | 221.72 | 9.644613 | 1.345579
730 | 113.83 | 52.04 | 38.66 | 219.98 | 9.568924 | 1.346094
740 | 113.92 | 52.76 | 39.17 | 218.29 | 9.495411 | 1.346949
750 | 114.01 | 53.46 | 39.65 | 216.65 | 9.424072 | 1.348298
760 | 114.1 | 54.11 | 40.1 | 215.06 | 9.354909 | 1.349377
770 | 114.19 | 54.73 | 40.51 | 213.5 | 9.28705 | 1.351024
780 | 114.28 | 55.32 | 40.9 | 211.99 | 9.221367 | 1.352567
790 | 114.36 | 55.87 | 41.25 | 210.53 | 9.157858 | 1.354424
800 | 114.44 | 56.38 | 41.57 | 209.1 | 9.095654 | 1.356267
810 | 114.52 | 56.86 | 41.85 | 207.7 | 9.034756 | 1.358662
820 | 114.6 | 57.31 | 42.11 | 206.35 | 8.976032 | 1.360959
830 | 114.68 | 57.72 | 42.34 | 205.03 | 8.918613 | 1.36325
840 | 114.76 | 58.1 | 42.54 | 203.74 | 8.862499 | 1.365773
850 | 114.83 | 58.44 | 42.71 | 202.49 | 8.808126 | 1.368298
860 | 119.91 | 58.75 | 42.86 | 201.27 | 8.755057 | 1.370742
870 | 114.98 | 59.03 | 42.98 | 200.08 | 8.703293 | 1.37343
880 | 115.06 | 59.28 | 43.07 | 198.93 | 8.653269 | 1.376364
890 | 115.13 | 59.51 | 43.15 | 197.8 | 8.604115 | 1.379143
900 | 115.2 | 59.7 | 43.19 | 196.7 | 8.556266 | 1.382264
910 | 115.28 | 59.86 | 43.22 | 195.62 | 8.509287 | 1.385007
920 | 115.35 | 60 | 43.23 | 194.58 | 8.464048 | 1.387925
930 | 115.42 | 60.12 | 43.22 | 193.55 | 8.419244 | 1.391023
940 | 115.49 | 60.21 | 43.19 | 192.56 | 8.37618 | 1.394073
950 | 115.57 | 60.28 | 43.14 | 191.59 | 8.333986 | 1.397311
960 | 115.64 | 60.33 | 43.07 | 190.68 | 8.294402 | 1.400743
970 | 115.71 | 60.35 | 42.99 | 189.71 | 8.252208 | 1.403815
980 | 115.78 | 60.36 | 42.9 | 188.81 | 8.213058 | 1.406993
990 | 115.86 | 60.35 | 42.79 | 187.93 | 8.174779 | 1.410376
1000 | 115.93 | 60.32 | 42.68 | 187.06 | 8.136935 | 1.413308
1010 | 116 | 60.28 | 42.55 | 186.22 | 8.100396 | 1.416686
1020 | 116.08 | 60.22 | 42.41 | 185.4 | 8.064727 | 1.419948
1030 | 116.15 | 60.15 | 42.26 | 184.6 | 8.029927 | 1.423332
1040 | 116.23 | 60.07 | 42.1 | 183.82 | 7.995998 | 1.426841
1050 | 116.3 | 59.98 | 41.93 | 183.05 | 7.962504 | 1.430479
1060 | 116.38 | 59.87 | 41.76 | 182.3 | 7.92988 | 1.433669
1070 | 116.45 | 59.76 | 41.58 | 181.57 | 7.898125 | 1.437229
1080 | 116.53 | 59.64 | 41.4 | 180.85 | 7.866806 | 1.44058
1090 | 116.6 | 59.51 | 41.21 | 180.15 | 7.836357 | 1.444067
1100 | 116.68 | 59.37 | 41.01 | 179.47 | 7.806777 | 1.447696
1110 | 116.76 | 59.23 | 40.81 | 178.8 | 7.777633 | 1.45136
1120 | 116.84 | 59.08 | 40.61 | 178.15 | 7.749358 | 1.454814
1130 | 116.91 | 58.93 | 40.41 | 177.5 | 7.721084 | 1.458302
1140 | 116.99 | 58.78 | 40.2 | 176.88 | 7.694115 | 1.462189
1150 | 113.07 | 58.62 | 39.99 | 176.26 | 7.667145 | 1.465866
1160 | 117.15 | 58.46 | 39.78 | 175.66 | 7.641046 | 1.469583
1170 | 117.23 | 58.3 | 39.57 | 175.08 | 7.615816 | 1.473338
1180 | 117.31 | 58.14 | 39.36 | 174.5 | 7.590587 | 1.477134
1190 | 117.39 | 57.97 | 39.14 | 173.94 | 7.566227 | 1.481094
1200 | 117.46 | 57.81 | 38.93 | 173.38 | 7.541868 | 1.484973
1210 | 117.54 | 57.65 | 38.72 | 172.84 | 7.518378 | 1.488895
1220 | 117.62 | 57.49 | 38.51 | 172.31 | 7.495324 | 1.492859
1230 | 117.7 | 57.33 | 38.29 | 171.79 | 7.472704 | 1.497258
1240 | 117.78 | 57.17 | 38.08 | 171.28 | 7.45052 | 1.501313
1250 | 117.86 | 57.01 | 37.87 | 170.78 | 7.42877 | 1.505413
1260 | 117.94 | 56.85 | 37.66 | 170.29 | 7.407456 | 1.509559
1270 | 118.01 | 56.7 | 37.45 | 169.81 | 7.386576 | 1.514019
1280 | 118.09 | 56.55 | 37.24 | 169.34 | 7.366132 | 1.518528
1290 | 118.17 | 56.4 | 37.03 | 168.88 | 7.346122 | 1.523089
1300 | 118.25 | 56.26 | 36.83 | 168.42 | 7.326112 | 1.527559
1310 | 118.32 | 56.12 | 36.62 | 167.97 | 7.306538 | 1.532496
1320 | 118.4 | 55.98 | 36.42 | 167.54 | 7.287833 | 1.537068
1330 | 118.47 | 55.84 | 36.22 | 167.11 | 7.269129 | 1.54169
1340 | 118.55 | 55.71 | 36.02 | 166.68 | 7.250424 | 1.546641
1350 | 118.62 | 55.58 | 35.82 | 166.27 | 7.232589 | 1.551647
1360 | 118.69 | 55.45 | 35.62 | 165.86 | 7.214755 | 1.55671
1370 | 118.77 | 55.33 | 35.42 | 165.46 | 7.197355 | 1.562112
1380 | 119.84 | 55.21 | 35.22 | 165.06 | 7.179956 | 1.567575
1390 | 118.91 | 55.09 | 35.03 | 164.67 | 7.162991 | 1.572652
1400 | 118.98 | 54.97 | 34.83 | 164.29 | 7.146461 | 1.578237
1410 | 119.04 | 54.86 | 34.64 | 163.92 | 7.130367 | 1.583718
1420 | 119.11 | 54.75 | 34.45 | 163.55 | 7.114272 | 1.58926
1430 | 119.18 | 54.64 | 34.25 | 163.18 | 7.098177 | 1.595328
1440 | 119.24 | 54.53 | 34.06 | 162.83 | 7.082953 | 1.600998
1450 | 119.31 | 54.43 | 33.87 | 162.47 | 7.067293 | 1.607027
1460 | 119.37 | 54.32 | 33.68 | 162.13 | 7.052503 | 1.612827
1470 | 119.43 | 54.22 | 33.49 | 161.79 | 7.037714 | 1.618991
1480 | 119.49 | 54.12 | 33.3 | 161.45 | 7.022924 | 1.625225
1490 | 119.55 | 54.02 | 33.11 | 161.12 | 7.008569 | 1.631531
1500 | 119.61 | 53.92 | 32.93 | 160.79 | 6.994215 | 1.637413
1510 | 119.67 | 53.82 | 32.74 | 160.47 | 6.980295 | 1.643861
1520 | 119.72 | 53.72 | 32.55 | 160.15 | 6.966375 | 1.650384
1530 | 119.78 | 53.62 | 32.36 | 159.84 | 6.952891 | 1.656984
1540 | 119.83 | 53.52 | 32.18 | 159.53 | 6.939406 | 1.663145
1550 | 119.88 | 53.42 | 31.99 | 159.23 | 6.926356 | 1.669897
1560 | 119.93 | 53.32 | 31.81 | 158.93 | 6.913306 | 1.676202
1570 | 119.98 | 53.21 | 31.62 | 158.64 | 6.900692 | 1.682796
1580 | 120.03 | 53.11 | 31.44 | 158.35 | 6.888077 | 1.689249
1590 | 120.08 | 53 | 31.25 | 158.06 | 6.875462 | 1.696
1600 | 120.12 | 52.9 | 31.07 | 157.78 | 6.863282 | 1.702607
1610 | 120.17 | 52.79 | 30.88 | 157.5 | 6.851103 | 1.709521
1620 | 120.21 | 52.68 | 30.7 | 157.23 | 6.839358 | 1.715961
1630 | 120.26 | 52.57 | 30.52 | 156.96 | 6.827613 | 1.722477
1640 | 120.3 | 52.45 | 30.34 | 156.69 | 6.815868 | 1.728741
1650 | 120.34 | 52.33 | 30.15 | 156.43 | 6.804559 | 1.735655
1660 | 120.38 | 52.21 | 29.96 | 156.17 | 6.793249 | 1.742657
1670 | 120.42 | 52.11 | 29.78 | 155.92 | 6.782374 | 1.749832
1680 | 120.46 | 52.02 | 29.6 | 155.67 | 6.771499 | 1.757432
1690 | 120.49 | 51.94 | 29.44 | 155.42 | 6.760625 | 1.764266
1700 | 120.53 | 51.88 | 29.28 | 155.17 | 6.74975 | 1.771858
1710 | 120.56 | 51.83 | 29.13 | 154.93 | 6.73931 | 1.779265
1720 | 120.6 | 51.79 | 28.98 | 154.69 | 6.72887 | 1.787095
1730 | 120.63 | 51.77 | 28.84 | 154.45 | 6.718431 | 1.795076
1740 | 120.66 | 51.76 | 28.71 | 154.22 | 6.708426 | 1.802856
1750 | 120.69 | 51.76 | 28.58 | 153.99 | 6.698421 | 1.811057
1760 | 120.71 | 51.78 | 28.46 | 153.76 | 6.688416 | 1.819396
1770 | 120.74 | 51.81 | 28.35 | 153.54 | 6.678846 | 1.827513
1780 | 120.76 | 51.85 | 28.24 | 153.32 | 6.669277 | 1.836048
1790 | 120.79 | 51.91 | 28.14 | 153.1 | 6.659707 | 1.844705
1800 | 120.81 | 51.98 | 28.05 | 152.88 | 6.650137 | 1.853119
1810 | 120.83 | 52.07 | 27.96 | 152.67 | 6.641002 | 1.862303
1820 | 120.85 | 52.17 | 27.88 | 152.45 | 6.631432 | 1.871234
1830 | 120.86 | 52.29 | 27.8 | 152.25 | 6.622733 | 1.880935
1840 | 120.86 | 52.42 | 27.73 | 152.04 | 6.613598 | 1.890371
1850 | 120.89 | 52.57 | 27.66 | 151.83 | 6.604463 | 1.900578
1860 | 120.9 | 52.73 | 27.6 | 151.63 | 6.595763 | 1.910507
1870 | 120.91 | 52.91 | 27.55 | 151.43 | 6.587063 | 1.920508
1880 | 120.92 | 53.11 | 27.5 | 151.23 | 6.578364 | 1.931273
1890 | 120.93 | 53.32 | 27.46 | 151.03 | 6.569664 | 1.941733
1900 | 120.93 | 53.55 | 27.42 | 150.84 | 6.561399 | 1.952954
1910 | 120.93 | 53.8 | 27.39 | 150.65 | 6.553134 | 1.964221
1920 | 120.93 | 54.07 | 27.36 | 150.46 | 6.544869 | 1.976243
1930 | 120.93 | 54.37 | 27.35 | 150.27 | 6.536604 | 1.987934
1940 | 120.92 | 54.68 | 27.33 | 150.08 | 6.52834 | 2.000732
1950 | 120.92 | 55.01 | 27.33 | 149.89 | 6.520075 | 2.012806
1960 | 120.91 | 55.37 | 27.33 | 149.71 | 6.512245 | 2.025979
1970 | 120.89 | 55.75 | 27.33 | 149.52 | 6.50398 | 2.039883
1980 | 120.88 | 56.16 | 27.34 | 149.34 | 6.49615 | 2.054133
1990 | 120.86 | 56.59 | 27.36 | 149.16 | 6.488321 | 2.068348
2000 | 120.84 | 57.05 | 27.39 | 148.98 | 6.480491 | 2.082877
2010 | 120.82 | 57.54 | 27.42 | 148.81 | 6.473096 | 2.098468
2020 | 120.8 | 58.06 | 27.46 | 148.63 | 6.465266 | 2.114348
2030 | 120.77 | 58.62 | 27.51 | 148.46 | 6.457871 | 2.130862
2040 | 120.74 | 59.21 | 27.56 | 148.28 | 6.450041 | 2.148403
2050 | 120.7 | 59.83 | 27.63 | 148.11 | 6.442646 | 2.1654
2060 | 120.67 | 60.5 | 27.7 | 147.94 | 6.435252 | 2.184116
2070 | 120.63 | 61.2 | 27.78 | 147.76 | 6.427422 | 2.203024
2080 | 120.58 | 61.95 | 27.87 | 147.59 | 6.420027 | 2.22282
2090 | 120.53 | 62.75 | 27.96 | 147.42 | 6.412632 | 2.244278
2100 | 120.48 | 63.6 | 28.07 | 147.25 | 6.405237 | 2.265764
2110 | 120.43 | 64.5 | 28.19 | 147.08 | 6.397842 | 2.288045
2120 | 120.37 | 65.47 | 28.32 | 146.92 | 6.390883 | 2.311794
2130 | 120.3 | 66.49 | 28.46 | 146.75 | 6.383488 | 2.336261
2140 | 120.23 | 67.59 | 28.61 | 146.58 | 6.376093 | 2.362461
2150 | 120.16 | 68.76 | 28.78 | 146.41 | 6.368698 | 2.389159
2160 | 120.08 | 70.01 | 28.96 | 146.24 | 6.361303 | 2.417472
2170 | 120 | 71.36 | 29.16 | 146.08 | 6.354343 | 2.447188
2180 | 119.91 | 72.8 | 29.37 | 145.91 | 6.346949 | 2.47872
2190 | 119.82 | 74.35 | 29.6 | 145.74 | 6.339554 | 2.511824
2200 | 119.71 | 76.02 | 29.85 | 145.57 | 6.332159 | 2.546734
2210 | 119.61 | 77.82 | 30.12 | 145.4 | 6.324764 | 2.583665
2220 | 119.49 | 79.76 | 30.42 | 145.23 | 6.317369 | 2.621959
2230 | 119.37 | 81.88 | 30.74 | 145.06 | 6.309974 | 2.66363
2240 | 119.25 | 84.17 | 31.09 | 144.89 | 6.302579 | 2.707301
2250 | 19.11 | 86.67 | 31.48 | 144.72 | 6.295185 | 2.753177
2260 | 118.96 | 89.4 | 31.89 | 144.54 | 6.287355 | 2.803387
2270 | 118.81 | 92.4 | 32.35 | 144.37 | 6.27996 | 2.85626
2280 | 118.65 | 95.71 | 32.86 | 144.19 | 6.27213 | 2.91266
2290 | 118.47 | 99.36 | 33.41 | 144.01 | 6.2643 | 2.97396
2300 | 118.29 | 103.42 | 34.03 | 143.83 | 6.25647 | 3.039083
2310 | 118.09 | 107.94 | 34.72 | 143.64 | 6.248206 | 3.108871
2320 | 117.88 | 113.02 | 35.48 | 143.45 | 6.239941 | 3.185457
2330 | 117.66 | 118.76 | 36.34 | 143.26 | 6.231676 | 3.268024
2340 | 117.41 | 125.29 | 37.31 | 143.07 | 6.223411 | 3.358081
2350 | 117.16 | 132.76 | 38.41 | 142.86 | 6.214276 | 3.456392
2360 | 116.88 | 141.4 | 39.67 | 142.66 | 6.205577 | 3.564406
2370 | 116.58 | 151.48 | 41.13 | 142.44 | 6.196007 | 3.682956
2380 | 116.26 | 163.38 | 42.82 | 142.22 | 6.186437 | 3.815507
2390 | 115.91 | 177.6 | 44.62 | 141.99 | 6.176432 | 3.980278
2400 | 115.52 | 194.87 | 47.21 | 141.76 | 6.166427 | 4.127727
2410 | 115.11 | 216.23 | 50.1 | 141.5 | 6.155118 | 4.315968
2420 | 114.65 | 243.2 | 53.67 | 141.24 | 6.143808 | 4.531396
2430 | 114.13 | 278.21 | 58.19 | 140.95 | 6.131193 | 4.781062
2440 | 113.56 | 325.19 | 64.06 | 140.65 | 6.118143 | 5.076335
2450 | 112.91 | 391.02 | 71.99 | 140.31 | 6.103354 | 5.431588
2460 | 112.15 | 488.81 | 83.21 | 139.94 | 6.087259 | 5.874414
2470 | 111.26 | 646.61 | 100.26 | 139.52 | 6.06899 | 6.449332
2480 | 110.16 | 935.8 | 129.04 | 139.02 | 6.04724 | 7.252015
2490 | 108.72 | 1597.7 | 187.4 | 138.39 | 6.019836 | 8.525614
2500 | 106.55 | 4123.31 | 366.81 | 137.47 | 5.979816 | 11.241
2508 | 102.62 | 49803.9 | 2110.03 | 135.93 | 5.912828 | 23.60341